## Sheet1
Category | Option | Use in Wet Zone | Key Spec/Threshold | Datasheet ref/ID | Notes
Tile | Porcelain | Yes (walls/floors) | Absorption ≤ 0.5% (ANSI A137.1/ISO 10545‑3); DCOF ≥ 0.42 floors
Tile | Ceramic | Dry walls only | Check body rating; not for shower floors
Grout | Epoxy | Yes | Chemical/stain resistance; low water absorption
Grout | Cementitious | Conditional | Seal and maintain per mfr
Backer | Cement/fiber‑cement | Yes | ASTM C1325/C1288
Sealant (movement joints) | ASTM C920 | Yes (changes of plane) | Use per mfr joint design
Countertop | Quartz | Yes (vanity) | Non‑porous; heat care
Countertop | Natural stone | Yes (vanity) | Sealing schedule